## 2-1-different ph
sample 1 pH 4.2 |  | sample 2 pH 5.4 |  | sample 3 pH 7.0
Wavelength (nm) | Abs | Wavelength (nm) | Abs | Wavelength (nm) | Abs
700.0673218 | 0.071345672 | 700.0673218 | 0.052765798 | 700.0673218 | 0.058718573
695.0328369 | 0.077407449 | 695.0328369 | 0.05738711 | 695.0328369 | 0.063758947
689.9901123 | 0.084765285 | 689.9901123 | 0.063828558 | 689.9901123 | 0.069266006
684.93927 | 0.091454394 | 684.93927 | 0.068270125 | 684.93927 | 0.075814664
680.0249634 | 0.097927384 | 680.0249634 | 0.071798772 | 680.0249634 | 0.080796063
674.958252 | 0.104056716 | 674.958252 | 0.077765562 | 674.958252 | 0.086304799
670.0286865 | 0.11089018 | 670.0286865 | 0.082126625 | 670.0286865 | 0.092564598
664.9462891 | 0.116380632 | 664.9462891 | 0.08647649 | 664.9462891 | 0.096964374
660.0015869 | 0.124292314 | 660.0015869 | 0.094248205 | 660.0015869 | 0.105391145
655.0495605 | 0.132075518 | 655.0495605 | 0.099346228 | 655.0495605 | 0.112717092
649.9442139 | 0.139543414 | 649.9442139 | 0.10705357 | 649.9442139 | 0.121059343
644.977417 | 0.149874941 | 644.977417 | 0.115493417 | 644.977417 | 0.131268024
640.003418 | 0.160068467 | 640.003418 | 0.124301963 | 640.003418 | 0.143669307
635.0223389 | 0.17208685 | 635.0223389 | 0.136809915 | 635.0223389 | 0.157781094
630.0341187 | 0.183425695 | 630.0341187 | 0.147487164 | 630.0341187 | 0.172826573
625.0389404 | 0.196319714 | 625.0389404 | 0.161900446 | 625.0389404 | 0.191101953
620.0368042 | 0.21145989 | 620.0368042 | 0.177853301 | 620.0368042 | 0.21072869
615.02771 | 0.22786504 | 615.02771 | 0.194725081 | 615.02771 | 0.234300271
610.0117798 | 0.244853064 | 610.0117798 | 0.212741822 | 610.0117798 | 0.259170234
604.9890747 | 0.266910344 | 604.9890747 | 0.236629993 | 604.9890747 | 0.292399079
599.9595947 | 0.290537447 | 599.9595947 | 0.262340248 | 599.9595947 | 0.328892618
595.0716553 | 0.316244632 | 595.0716553 | 0.291363776 | 595.0716553 | 0.370458871
590.0290527 | 0.348477513 | 590.0290527 | 0.326957524 | 590.0290527 | 0.419970095
584.9799194 | 0.387260437 | 584.9799194 | 0.369183213 | 584.9799194 | 0.48084569
580.0730591 | 0.431226939 | 580.0730591 | 0.414616704 | 580.0730591 | 0.550709128
575.0111084 | 0.484964907 | 575.0111084 | 0.474490941 | 575.0111084 | 0.638831973
569.942749 | 0.548618078 | 569.942749 | 0.542001545 | 569.942749 | 0.741737485
565.017395 | 0.617117167 | 565.017395 | 0.614632487 | 565.017395 | 0.84308821
559.9365845 | 0.706217468 | 559.9365845 | 0.710146785 | 559.9365845 | 0.978747308
554.9992676 | 0.801921964 | 554.9992676 | 0.812393427 | 554.9992676 | 1.118591905
550.0560913 | 0.914295316 | 550.0560913 | 0.930551529 | 550.0560913 | 1.271060228
544.9571533 | 1.039358377 | 544.9571533 | 1.067321658 | 544.9571533 | 1.420612097
540.0023193 | 1.154697418 | 540.0023193 | 1.192411542 | 540.0023193 | 1.545087218
535.0418091 | 1.274211049 | 535.0418091 | 1.322456121 | 535.0418091 | 1.658469677
529.9251099 | 1.380043268 | 529.9251099 | 1.434595108 | 529.9251099 | 1.732820749
524.9533081 | 1.444828629 | 524.9533081 | 1.500378966 | 524.9533081 | 1.763144612
519.9759521 | 1.479635358 | 519.9759521 | 1.53375721 | 519.9759521 | 1.745942831
514.9931641 | 1.464108467 | 514.9931641 | 1.525529504 | 514.9931641 | 1.676366448
510.0049438 | 1.422247767 | 510.0049438 | 1.478268981 | 510.0049438 | 1.578723788
505.0113831 | 1.357644916 | 505.0113831 | 1.409045219 | 505.0113831 | 1.487775803
500.0125122 | 1.278191447 | 500.0125122 | 1.322532654 | 500.0125122 | 1.382910013
495.0083923 | 1.198168159 | 495.0083923 | 1.235569119 | 495.0083923 | 1.28884089
489.999115 | 1.124736428 | 489.999115 | 1.161320806 | 489.999115 | 1.20673275
484.9846497 | 1.06413877 | 484.9846497 | 1.097543836 | 484.9846497 | 1.13573432
479.9651184 | 1.016210675 | 479.9651184 | 1.044854164 | 479.9651184 | 1.082919359
474.9405518 | 0.979330361 | 474.9405518 | 1.005567074 | 474.9405518 | 1.046514511
470.0634766 | 0.950611174 | 470.0634766 | 0.976725876 | 470.0634766 | 1.023413539
465.0291443 | 0.928010583 | 465.0291443 | 0.954327703 | 465.0291443 | 1.001756668
459.9899292 | 0.911980927 | 459.9899292 | 0.937283993 | 459.9899292 | 0.986406744
454.9458923 | 0.903375924 | 454.9458923 | 0.927731037 | 454.9458923 | 0.975695849
450.0501099 | 0.894941568 | 450.0501099 | 0.918415666 | 450.0501099 | 0.968492985
444.9967346 | 0.889497459 | 444.9967346 | 0.914207757 | 444.9967346 | 0.964280725
439.9386597 | 0.88521862 | 439.9386597 | 0.910134792 | 439.9386597 | 0.964741826
435.0294495 | 0.883818746 | 435.0294495 | 0.908030868 | 435.0294495 | 0.964528501
429.9623413 | 0.883229733 | 429.9623413 | 0.907968879 | 429.9623413 | 0.965924203
425.0444641 | 0.887633085 | 425.0444641 | 0.910679102 | 425.0444641 | 0.968911588
419.9685364 | 0.891210079 | 419.9685364 | 0.914246202 | 419.9685364 | 0.97414279
415.0421753 | 0.895194948 | 415.0421753 | 0.918382824 | 415.0421753 | 0.980898678
409.9576111 | 0.900661826 | 409.9576111 | 0.924441934 | 409.9576111 | 0.986757517
405.0230103 | 0.908508837 | 405.0230103 | 0.931447685 | 405.0230103 | 0.995525301
399.9299927 | 0.917130768 | 399.9299927 | 0.940123439 | 399.9299927 | 1.003991842