## 2-1 pH 4
Particle diameter (nm) | Percentage
15 | 0.3225806
16 | 0.6451613
17 | 3.870968
18 | 6.129032
19 | 27.09677
20 | 26.45161 | 19-22
21 | 20.32258 | 84.51613
22 | 10.64516
23 | 1.612903
24 | 0.3225806
26 | 0.6451613

## 2-1 pH 5.4
Particle diameter (nm) | Percentage
12 | 0.1040583
13 | 0.2081165
14 | 0.1040583
15 | 0.1040583
16 | 0.780437
17 | 1.040583
18 | 2.549428
19 | 6.919875
20 | 13.99584
21 | 21.12383
22 | 20.91571
23 | 15.08845
24 | 9.313215
25 | 4.942768
26 | 2.289282

## 2-1 pH 7
Particle diameter (nm) | Percentage
12 | 2.365931
13 | 3.154574
14 | 2.839117
15 | 3.943218
16 | 5.678233
17 | 7.255521
18 | 5.993691
19 | 6.782334
20 | 8.990536
21 | 11.82965
22 | 6.624606
23 | 9.148265
24 | 8.51735
25 | 7.413249
26 | 7.413249

## 4-1 pH 4
Particle size (nm) | Percentage
18 | 0.6382979
19 | 0.4255319
20 | 1.702128
21 | 10
22 | 18.51064
23 | 20.21277
24 | 20
25 | 12.76596
26 | 6.808511
27 | 3.404255
28 | 2.12766
29 | 0.6382979
31 | 0.4255319
32 | 0.6382979
34 | 0.212766
35 | 0.212766
36 | 0.21
37 | 0.21
38 | 0.4255319
40 | 0.212766
45 | 0.212766
49 | 0.212766

## 4-1 pH 5.4
Particle size (nm) | Percentage
10 | 0.3731343
12 | 0.7462687
14 | 0.3731343
15 | 0.7462687
16 | 1.492537
17 | 0.3731343
18 | 1.119403
19 | 2.238806
20 | 2.985075
21 | 4.104478
22 | 6.343284
23 | 7.462687
24 | 5.223881
25 | 7.835821
26 | 8.208955
27 | 9.701493
28 | 5.970149
29 | 7.835821
30 | 4.104478
31 | 4.1
32 | 4.1
33 | 1.865672
34 | 1.492537
35 | 2.61194
36 | 2.61194
37 | 0.7462687
38 | 0.3731343
40 | 0.7462687
44 | 0.7462687
45 | 0.3731343
49 | 0.3731343
50 | 1.492537
51 | 0.3731343
54 | 0.3731343
56 | 0.3731343

## 4-1 pH 7
Particle size (nm) | Percentage
10 | 0.1426534
11 | 0.1426534
12 | 0.4279601
13 | 0.5706134
14 | 0.5706134
15 | 1.28388
16 | 0.4279601
17 | 1.569187
18 | 2.282454
19 | 2.56776
20 | 2.99572
21 | 2.710414
22 | 4.279601
23 | 5.991441
24 | 7.560628
25 | 8.844508
26 | 7.132668
27 | 5.135521
28 | 8.844508
29 | 7.560628
30 | 4.707561
31 | 4.707561
32 | 2.99572
33 | 2.853067
34 | 1.997147
35 | 2.710414
36 | 1.854494
37 | 1.426534
38 | 1.569187
39 | 1.28388
40 | 0.9985735
41 | 0.9985735
42 | 0.4279601
43 | 0.2853067
44 | 0.7132668
45 | 0.1426534
46 | 0.1426534
50 | 0.2853067
51 | 0.1426534
63 | 0.1426534

## 7-1 pH 5.4
Particle size (nm) | Percentage
10 | 0.4914005
11 | 0.982801
12 | 0.7371007
13 | 0.4914005
14 | 0.2457002
15 | 0.2457002
16 | 0.7371007
17 | 1.474201
18 | 0.4914005
19 | 0.7371007
20 | 1.719902
21 | 0.982801
22 | 2.211302
23 | 2.457002
24 | 1.719902
25 | 0.7371007
26 | 3.194103
27 | 1.719902
28 | 1.228501
29 | 2.948403
30 | 1.228501
31 | 3.685504
32 | 1.719902
33 | 2.702703
34 | 3.194103
35 | 2.457002
36 | 3.931204
37 | 3.931204
38 | 2.702703
39 | 3.439803
40 | 1.719902
41 | 6.142506
42 | 2.702703
43 | 1.228501
44 | 1.965602
45 | 3.931204
46 | 0.982801
47 | 3.685504
48 | 1.474201
49 | 2.211302
50 | 1.719902
51 | 1.474201
52 | 1.719902
53 | 0.2457002
54 | 1.965602
55 | 2.211302
56 | 1.719902
57 | 1.474201
58 | 0.4914005
59 | 1.228501
60 | 0.7371007
61 | 0.982801
62 | 0.2457002
63 | 0.982801
64 | 0.2457002
65 | 0.2457002
66 | 0.2457002
67 | 0.2457002
68 | 0.2457002
69 | 0.2457002
73 | 0.2457002
74 | 0.2457002
75 | 0.4914005
76 | 0.4914005
77 | 0.2457002
78 | 0.2457002
80 | 0.2457002
104 | 0.2457002
113 | 0.2457002